## 2022
| Sulfur (wt%) | Nitrogen (ppmwt) | Sulfur (wt%) | Nitrogen (ppmwt)
0600 |  |  | 0.051 | 173.94
1400 | 0.0012 | <0.3
2200 | 0.0065 | <0.3
0600 | 0.0033 | 2.66 | 0.1669 | 762.41
1400 | 0.0022 | 1.55
2200 | 0.0071 | 1.31
0600 | 0.0048 | 1.84 | 0.1428 | 542
1400 | 0.0037 | 1.84
2200 | 0.0035 | <0.3
0600 |  |  | 0.0497 | 183.29
1400
2200
0600 | - | - | 0.051 | 184.62
1400 | <0.0003 | <0.3
2200 | <0.0003 | <0.3
0600 | <0.0003 | <0.3 | 0.074 | 235.73
1400 | <0.0003 | <0.3
2200 | <0.0003 | <0.3
0600 | <0.0003 | <0.3 | 0.0595 | 165.49
1400 | 0.0003 | <0.3
2200 | 0.0004 | 0.48
0600 |  | <0.3 | 0.0466 | 181.47
1400
2200
0600 | 0.0015 | 4.75 | 0.0494 | 182.82
1400 | 0.0127 | 2.41
2200 | 0.0005 | 1.02
0600 | <0.0003 | 2.49
1400 | 0.0004 | 1.37
2200 | 0.0003 | <0.3
0600 | <0.0003 | 0.85
1400
2200 | - | -

## 2016
| Sulfur (wt%) | Nitrogen (ppmwt) | Sulfur (wt%) | Nitrogen (ppmwt)
600 | x | x | x | x
1400 |  |  | x | x
2200 |  |  | x | x
600 | 0.0621 | 373.3 | 0.0003 | 0.66
1400 |  |  | <0.0003 | 2
2200 |  |  | <0.0003 | 3.5
600 | 0.0692 | 418.67 | <0.0003 | <0.30
1400 |  |  | <0.0003 | <0.30
2200 |  |  | <0.0003 | <0.30
600 | 0.0698 | 460 | <0.0003 | 0.41
1400 |  |  | <0.0003 | 0.41
2200 |  |  | 0.0004 | 0.44
600 | 0.0989 | 938 | <0.0003 | 0.51
1400 |  |  | <0.0003 | 0.51
2200 |  |  | 0.0004 | 0.81
600 | 0.0943 | 947.41 | <0.0003 | 0.51
1400 |  |  | <0.0003 | 0.41
2200 |  |  | <0.0003 | 1.03
600 | 0.0931 | 763.7 | 0.0013 | 4.82
1400 |  |  | 0.0003 | 4.67
2200 |  |  | 0.0004 | 0.41
600 | 0.0552 | 234.45 | 0.0004 | 1.55
1400 |  |  | 0.0004 | 0.37
2200 |  |  | 0.2 | 0.0005
600 | 0.0561 | 235 | 0.0004 | <0.30
1400 |  |  | 0.0004 | <0.30
2200 |  |  | 0.0004 | <0.30
600 | 0.048 | 212.94 | 0.0004 | <0.30
1400 |  |  | 0.0004 | <0.30
2200 |  |  | 0.0003 | <0.30
600 | 0.0517 | 228 | 0.0004 | <0.30
1400 |  |  | 0.0004 | <0.30

## Combine
Sulfur | T1 | T2
S1 | 0.0621 | 0.0001
S2 | 0.0692 | 0.0001
S3 | 0.0698 | 0.0001
S4 | 0.0989 | 0.0004
S5 | 0.0943 | 0.0004
S6 | 0.0931 | 0.0003
S7 | 0.0552 | 0.0004
S8 | 0.0561 | 0.0001
S9 | 0.048 | 0.0001
S10 | 0.0517 | 0.0001
S11 | 0.1669 | 0.0022
S12 | 0.1428 | 0.0037
S13 | 0.051 | 0.0001